## Composition Data
wt.% | Si | C | B | Fe | Ti
CVD-SiC | 65.87±1.51 | 34.1±1.56 | -
SiC-B | 56.47±0.45 | 38.53±0.05 | 4.93±0.32 |  |  |  |  | For SiC-BCFeTi
SiC-B/Fe/Ti | 57.45±0.15 | 37.7±0.3 | 3.85±0.15 | ＜0.5 | ＜0.5 |  | wt
[6 empty] | Si | 57.6 | 57.3 | 57.45 | 0.15
[6 empty] | C | 37.4 | 38 | 37.7 | 0.3
at.% | Si | C | B |  |  | B | 4 | 3.7 | 3.85 | 0.15
CVD-SiC | 45.2±1.69 | 54.73±1.79 | - |  |  | Fe | 0.5 | 0.5 | 0.5 | 0
SiC-B | 56.5±0.21 | 35.36±0.44 | 8.07±0.49 |  |  | Ti | 0.5 | 0.5 | 0.5 | 0
SiC-B/Fe/Ti | 36.9±0.43 | 56.2±0.7 | 6.2±0.7 | ＜0.5 | ＜0.5 |  | 100 | 100 | 100
at
[6 empty] | Si | 36.5 | 37.5 | 36.7 | 36.9 | 0.4320494
[6 empty] | C | 55.4 | 57.1 | 56.2 | 56.23333 | 0.6944222
[6 empty] | B | 7.1 | 5.4 | 6.1 | 6.2 | 0.697615
[6 empty] | Fe | 0.5 |  | 0.5 | 0.5 | 0
[6 empty] | Ti | 0.5 |  | 0.5 | 0.5 | 0
[7 empty] | 100 | 100 | 100 | 100