## SiC_B3
Temperature [��C] | Thermal expansivity of SIC_B3 [1/K]
1000 | 5.29809e-06
1010 | 5.30428e-06
1020 | 5.31043e-06
1030 | 5.31652e-06
1040 | 5.32256e-06
1050 | 5.32856e-06
1060 | 5.33451e-06
1070 | 5.34042e-06
1080 | 5.34629e-06
1090 | 5.35212e-06
1100 | 5.3579e-06
1110 | 5.36365e-06
1120 | 5.36936e-06
1130 | 5.37504e-06
1140 | 5.38068e-06
1150 | 5.38628e-06
1160 | 5.39185e-06
1170 | 5.39739e-06
1180 | 5.4029e-06
1190 | 5.40837e-06
1200 | 5.41382e-06
1210 | 5.41923e-06
1220 | 5.42462e-06
1230 | 5.42998e-06
1240 | 5.43531e-06
1250 | 5.44062e-06
1260 | 5.4459e-06
1270 | 5.45116e-06
1280 | 5.45639e-06
1290 | 5.4616e-06
1300 | 5.46679e-06
1310 | 5.47195e-06
1320 | 5.47709e-06
1330 | 5.48221e-06
1340 | 5.48731e-06
1350 | 5.49239e-06
1360 | 5.49745e-06
1370 | 5.50249e-06
1380 | 5.50751e-06
1390 | 5.51252e-06
1400 | 5.5175e-06
1410 | 5.52247e-06
1420 | 5.52742e-06
1430 | 5.53235e-06
1440 | 5.53727e-06
1450 | 5.54217e-06
1460 | 5.54706e-06
1470 | 5.55193e-06
1480 | 5.55678e-06
1490 | 5.56162e-06
1500 | 5.56645e-06
1510 | 5.57126e-06
1520 | 5.57606e-06
1530 | 5.58085e-06
1540 | 5.58562e-06
1550 | 5.59038e-06
1560 | 5.59513e-06
1570 | 5.59987e-06
1580 | 5.60459e-06
1590 | 5.6093e-06
1600 | 5.614e-06
1610 | 5.61869e-06
1620 | 5.62337e-06
1630 | 5.62804e-06
1640 | 5.6327e-06
1650 | 5.63734e-06
1660 | 5.64198e-06
1670 | 5.64661e-06
1680 | 5.65122e-06
1690 | 5.65583e-06
1700 | 5.66043e-06
1710 | 5.66502e-06
1720 | 5.6696e-06
1730 | 5.67418e-06
1740 | 5.67874e-06
1750 | 5.68329e-06
1760 | 5.68784e-06
1770 | 5.69238e-06
1780 | 5.69691e-06
1790 | 5.70144e-06
1800 | 5.70595e-06
1810 | 5.71046e-06
1820 | 5.71496e-06
1830 | 5.71946e-06
1840 | 5.72394e-06
1850 | 5.72842e-06
1860 | 5.7329e-06
1870 | 5.73736e-06
1880 | 5.74182e-06
1890 | 5.74628e-06
1900 | 5.75072e-06
1910 | 5.75517e-06
1920 | 5.7596e-06
1930 | 5.76403e-06
1940 | 5.76845e-06
1950 | 5.77287e-06
1960 | 5.77728e-06
1970 | 5.78169e-06
1980 | 5.78609e-06
1990 | 5.79049e-06
2000 | 5.79488e-06
2010 | 5.79926e-06
2020 | 5.80365e-06
2030 | 5.80802e-06
2040 | 5.81239e-06
2050 | 5.81676e-06
2060 | 5.82112e-06
2070 | 5.82547e-06
2080 | 5.82983e-06
2090 | 5.83417e-06
2100 | 5.83852e-06
2110 | 5.84286e-06
2120 | 5.84719e-06
2130 | 5.85152e-06
2140 | 5.85585e-06
2150 | 5.86017e-06
2160 | 5.86449e-06
2170 | 5.8688e-06
2180 | 5.87311e-06
2190 | 5.87742e-06
2200 | 5.88172e-06
2210 | 5.88602e-06
2220 | 5.89032e-06
2230 | 5.89461e-06
2240 | 5.8989e-06
2250 | 5.90318e-06
2260 | 5.90746e-06
2270 | 5.91174e-06
2280 | 5.91602e-06
2290 | 5.92029e-06
2300 | 5.92456e-06
2310 | 5.92882e-06
2320 | 5.93308e-06
2330 | 5.93734e-06
2340 | 5.9416e-06
2350 | 5.94585e-06
2360 | 5.9501e-06
2370 | 5.95435e-06
2380 | 5.9586e-06
2390 | 5.96284e-06
2400 | 5.96708e-06
2410 | 5.97131e-06
2420 | 5.97555e-06
2430 | 5.97978e-06
2440 | 5.98401e-06
2450 | 5.98823e-06
2460 | 5.99246e-06
2470 | 5.99668e-06
2480 | 6.0009e-06
2490 | 6.00512e-06
2500 | 6.00933e-06
2510 | 6.01354e-06
2520 | 6.01775e-06
2530 | 6.02196e-06
2540 | 6.02616e-06
2550 | 6.03037e-06
2560 | 6.03457e-06
2570 | 6.03876e-06
2580 | 6.04296e-06
2590 | 6.04716e-06
2600 | 6.05135e-06
2610 | 6.05554e-06
2620 | 6.05973e-06
2630 | 6.06391e-06
2640 | 6.0681e-06
2650 | 6.07228e-06
2660 | 6.07646e-06
2670 | 6.08064e-06
2680 | 6.08482e-06
2690 | 6.08899e-06
2700 | 6.09316e-06
2710 | 6.09734e-06
2720 | 6.10151e-06
2730 | 6.10567e-06
2740 | 6.10984e-06
2750 | 6.114e-06
2760 | 6.11817e-06
2770 | 6.12233e-06
2780 | 6.12649e-06
2790 | 6.13065e-06
2800 | 6.1348e-06
2810 | 6.13896e-06
2820 | 6.14311e-06
2823.34519 | 6.1445e-06
2823.34519 | 6.1445e-06
2823.34519 | 6.1445e-06
2823.34519 | 6.1445e-06
2830 | 6.14727e-06
2840 | 6.15142e-06
2850 | 6.15557e-06
2860 | 6.15971e-06
2870 | 6.16386e-06
2880 | 6.168e-06
2890 | 6.17215e-06
2900 | 6.17629e-06
2910 | 6.18043e-06
2920 | 6.18457e-06
2929.43066 | 6.18847e-06
2929.43066 | 6.18847e-06
2929.43066 | 6.18847e-06
2929.43066 | 6.18847e-06
2930 | 6.18871e-06
2940 | 6.19285e-06
2950 | 6.19698e-06
2960 | 6.20112e-06
2970 | 6.20525e-06
2980 | 6.20938e-06
2990 | 6.21351e-06
3000 | 6.21764e-06
1000 | 5.29809e-06
990 | 5.29185e-06
980 | 5.28555e-06
970 | 5.2792e-06
960 | 5.27278e-06
950 | 5.26631e-06
940 | 5.25978e-06
930 | 5.25319e-06
920 | 5.24652e-06
910 | 5.2398e-06
900 | 5.233e-06
890 | 5.22612e-06
880 | 5.21918e-06
870 | 5.21215e-06
860 | 5.20505e-06
850 | 5.19786e-06
840 | 5.19059e-06
830 | 5.18322e-06
820 | 5.17576e-06
810 | 5.16821e-06
800 | 5.16056e-06
790 | 5.1528e-06
780 | 5.14494e-06
770 | 5.13696e-06
760 | 5.12887e-06
750 | 5.12065e-06
740 | 5.11232e-06
730 | 5.10385e-06
720 | 5.09524e-06
710 | 5.0865e-06
700 | 5.07761e-06
690 | 5.06856e-06
680 | 5.05935e-06
670 | 5.04998e-06
660 | 5.04044e-06
650 | 5.03071e-06
640 | 5.02079e-06
630 | 5.01068e-06
620 | 5.00036e-06
610 | 4.98982e-06
600 | 4.97906e-06
590 | 4.96806e-06
580 | 4.95681e-06
570 | 4.94531e-06
560 | 4.93353e-06
550 | 4.92146e-06
540 | 4.9091e-06
530 | 4.89642e-06
520 | 4.88342e-06
510 | 4.87006e-06
500 | 4.85634e-06
490 | 4.84224e-06
480 | 4.82773e-06
470 | 4.81279e-06
460 | 4.7974e-06
450 | 4.78154e-06
440 | 4.76517e-06
430 | 4.74827e-06
420 | 4.73081e-06
410 | 4.71276e-06
400 | 4.69407e-06
390 | 4.67472e-06
380 | 4.65465e-06
370 | 4.63383e-06
360 | 4.6122e-06
350 | 4.58972e-06
340 | 4.56633e-06
330 | 4.54196e-06
320 | 4.51656e-06
310 | 4.49004e-06
300 | 4.46234e-06
290 | 4.43336e-06
280 | 4.40302e-06
270 | 4.3712e-06
260 | 4.33781e-06
250 | 4.30271e-06
240 | 4.26578e-06
230 | 4.22687e-06
220 | 4.18581e-06
210 | 4.14243e-06
200 | 4.09652e-06
190 | 4.04787e-06
180 | 3.99623e-06
170 | 3.94133e-06
160 | 3.88286e-06
150 | 3.82048e-06
140 | 3.75382e-06
130 | 3.68243e-06
120 | 3.60584e-06
110 | 3.52349e-06
100 | 3.43475e-06