## Via individual
Al2O3 |  |  | Al2O3 - | most stable | phases |  | KF (liq) |  |  |  | KF | [5 empty] | KAlO2 - | most stable | phases |  |  |  | K3AlF6 - | most stable | phases |  |  |  | K2Al12O19 | #NAME? | phases
|  |  |  | FactPS. | [6 empty] | FactPS. | [6 empty] | FactPS. | [5 empty] | FactPS. | [5 empty] | FactPS.
|  |  | Units | : K, bar, J | , mol |  |  |  |  | Unit | s: K, bar, J, | mol |  |  |  |  | Units | : K, bar, J | , mol |  |  |  | Units | : K, bar, J | , mol |  |  |  | Units: | K, bar, J, | mol
| Sta | ndard sta | te: pure so | lid, liquid | and ideal gas | at 1 bar |  | Sta | ndard sta | te: pure s | olid, liquid a | nd ideal gas | at 1 bar |  | Sta | ndard sta | te: pure so | lid, liquid | and ideal gas | at 1 bar | Sta | ndard sta | te: pure so | lid, liquid | and ideal gas | at 1 bar | Sta | ndard sta | te: pure sol | id, liquid an | d ideal gas | at 1 bar
|  | - | STANDARD ST | ATE PROPERTI | ES / MOLE - |  |  |  | - | STANDARD S | TATE PROPERTIE | S / MOLE - |  |  |  | - | STANDARD ST | ATE PROPERTI | ES / MOLE - |  |  | - | STANDARD ST | ATE PROPERTI | ES / MOLE - |  |  | - | STANDARD STA | TE PROPERTIES | / MOLE -
| ______ | ________ | ________ | ___________ | ___________ | ________ |  | ______ | ________ | ________ | ___________ | ___________ | ________ | ___________ | ______ | ________ | ________ | ___________ | ___________ | ________ | ______ | ________ | ________ | ___________ | ___________ | ________ | ______ | ________ | ________ | ___________ | ___________ | ________
| Phase | T(K) | Cp(J/K) | H(J) | G(J) | S(J/K) |  | L1 | T(K) | Cp(J/K) | H(J) | G(J) | S(J/K) | H-H298(J) | Phase | T(K) | Cp(J/K) | H(J) | G(J) | S(J/K) | Phase | T(K) | Cp(J/K) | H(J) | G(J) | S(J/K) | Phase | T(K) | Cp(J/K) | H(J) | G(J) | S(J/K) | delta G (J)
| ______ | ________ | ________ | ___________ | ___________ | ________ |  | ______ | ________ | ________ | ___________ | ___________ | ________ | ___________ | ______ | ________ | ________ | ___________ | ___________ | ________ | ______ | ________ | ________ | ___________ | ___________ | ________ | ______ | ________ | ________ | ___________ | ___________ | ________
| S4 | 298.15 | 79.041 | -1675700 | -1690852 | 50.82 |  |  | 298.15 | 66.944 | -547978.6 | -570539.7 | 75.67 | 0 | S1 | 298.15 | 76.121 | -1144444.5 | -1169951.2 | 85.55 | S1 | 298.15 | 222.866 | -3326280 | -3411107.3 | 284.512 | S1 | 298.15 | 536.145 | -10788495.5 | -10900274.3 | 374.908 | -222130.6
|  | 300 | 79.439 | -1675553.4 | -1690946.4 | 51.31 |  |  | 300 | 66.944 | -547854.8 | -570680.1 | 76.084 | 123.8 |  | 300 | 76.356 | -1144303.5 | -1170109.9 | 86.022 |  | 300 | 223.274 | -3325867.3 | -3411634.9 | 285.892 |  | 300 | 538.392 | -10787501.5 | -10900970.9 | 378.231 | -222010.3
|  | 350 | 88.76 | -1671337.5 | -1693838.8 | 64.289 |  |  | 350 | 66.944 | -544507.6 | -574748.9 | 86.404 | 3471 |  | 350 | 81.852 | -1140342.2 | -1174720.4 | 98.223 |  | 350 | 233.069 | -3314449.9 | -3426825.3 | 321.073 |  | 350 | 593.075 | -10759166.6 | -10922084.6 | 465.48 | -218265.3
|  | 400 | 95.858 | -1666714.3 | -1697364.6 | 76.626 |  |  | 400 | 66.944 | -541160.4 | -579297.6 | 95.343 | 6818.2 |  | 400 | 86.212 | -1136136.9 | -1179916 | 109.448 |  | 400 | 241.246 | -3302587 | -3443683.7 | 352.742 |  | 400 | 637.01 | -10728373.9 | -10947434.1 | 547.65 | -213696
|  | 450 | 101.389 | -1661777.7 | -1701489.4 | 88.248 |  |  | 450 | 66.944 | -537813.2 | -584265.7 | 103.228 | 10165.4 |  | 450 | 89.855 | -1131732.8 | -1185650.9 | 119.818 |  | 450 | 248.483 | -3290340.7 | -3462052.4 | 381.582 |  | 450 | 672.343 | -10695608.8 | -10976765.7 | 624.793 | -208449
|  | 500 | 105.8 | -1656594 | -1706177.7 | 99.167 |  |  | 500 | 66.944 | -534466 | -589606.5 | 110.281 | 13512.6 |  | 500 | 93.005 | -1127159.6 | -1191885.5 | 129.452 |  | 500 | 255.135 | -3277748.4 | -3481803.4 | 408.11 |  | 500 | 701.1 | -10661248.9 | -11009833.9 | 697.17 | -202639.9
|  | 550 | 109.39 | -1651211.3 | -1711395.1 | 109.425 |  |  | 550 | 66.944 | -531118.8 | -595282.6 | 116.662 | 16859.8 |  | 550 | 95.785 | -1122438.5 | -1198585.5 | 138.449 |  | 550 | 261.405 | -3264833.6 | -3502831.6 | 432.724 |  | 550 | 724.844 | -10625582.1 | -11046409.3 | 765.14 | -196365.1
|  | 600 | 112.368 | -1645665.2 | -1717110 | 119.075 |  |  | 600 | 66.944 | -527771.6 | -601263.5 | 122.486 | 20207 |  | 600 | 98.272 | -1117586 | -1205721.2 | 146.892 |  | 600 | 267.416 | -3251612.1 | -3525049 | 455.728 |  | 600 | 744.734 | -10588828.6 | -11086280.9 | 829.087 | -189700.1
|  | 650 | 114.877 | -1639982.3 | -1723293.4 | 128.171 |  |  | 650 | 66.944 | -524424.4 | -607523.5 | 127.845 | 23554.2 |  | 650 | 100.515 | -1112615.3 | -1213266.6 | 154.848 |  | 650 | 273.243 | -3238095 | -3548381.6 | 477.364 |  | 650 | 761.62 | -10551158.7 | -11129257.1 | 889.382 | -182710.5
|  | 700 | 117.021 | -1634183.5 | -1729918.7 | 136.765 |  |  | 700 | 66.944 | -521077.2 | -614041.3 | 132.806 | 26901.4 |  | 700 | 102.543 | -1107538 | -1221198.8 | 162.372 |  | 700 | 278.938 | -3224290 | -3572765.8 | 497.823 |  | 700 | 776.129 | -10512706.2 | -11175164 | 946.368 | -175449.9
|  | 750 | 118.876 | -1628285 | -1736962.2 | 144.903 |  |  | 750 | 66.944 | -517730 | -620798.4 | 137.425 | 30248.6 |  | 750 | 104.379 | -1102364.2 | -1229497.4 | 169.511 |  | 750 | 284.881 | -3210190.8 | -3598147.1 | 517.275 |  | 750 | 788.734 | -10473577.5 | -11223844 | 1000.355 | -167962.7
|  | 800 | 120.497 | -1622299.9 | -1744402.2 | 152.628 |  |  | 800 | 66.944 | -514382.8 | -627778.8 | 141.745 | 33595.8 |  | 800 | 106.037 | -1097103.1 | -1238144.1 | 176.301 |  | 800 | 290.04 | -3195814.9 | -3624478.4 | 535.829 |  | 800 | 799.79 | -10433858.6 | -11275154.2 | 1051.62 | -160288.5
|  | 850 | 121.927 | -1616238.5 | -1752218.8 | 159.977 |  |  | 850 | 66.944 | -511035.6 | -634968.6 | 145.803 | 36943 |  | 810 | 101.69 | -1096041.2 | -1239913.7 | 177.62 |  | 850 | 294.589 | -3181197 | -3651716.2 | 553.552 |  | 850 | 809.572 | -10393619.7 | -11328964.7 | 1100.406 | -145251.4
|  | 900 | 123.2 | -1610109.8 | -1760394.1 | 166.983 |  |  | 900 | 66.944 | -507688.4 | -642355.3 | 149.63 | 40290.2 | S2 | 850 | 102.17 | -1090669 | -1247181.4 | 184.132 |  | 900 | 298.646 | -3166364.3 | -3679820.8 | 570.507 |  | 900 | 818.295 | -10352919 | -11385157.1 | 1146.931 | -135268.8
|  | 950 | 124.341 | -1603920.7 | -1768911.8 | 173.675 |  |  | 950 | 66.944 | -504341.2 | -649928.1 | 153.249 | 43637.4 |  | 900 | 102.77 | -1085545.5 | -1256535.7 | 189.989 |  | 950 | 302.298 | -3151339.1 | -3708755.1 | 586.754 |  | 950 | 826.127 | -10311805 | -11443623.3 | 1191.388 | -126962.9
|  | 1000 | 125.371 | -1597677.5 | -1777756.8 | 180.079 |  |  | 1000 | 66.944 | -500994 | -657677.1 | 156.683 | 46984.6 |  | 950 | 103.37 | -1080392 | -1266175.6 | 195.562 |  | 1000 | 305.607 | -3136140.1 | -3738485.2 | 602.345 |  | 1000 | 833.205 | -10270318.8 | -11504264.2 | 1233.945 | -118564.8
|  | 1050 | 126.305 | -1591385.2 | -1786915.3 | 186.219 |  |  | 1050 | 66.944 | -497646.8 | -665593.6 | 159.949 | 50331.8 |  | 1000 | 103.97 | -1075208.5 | -1276087.6 | 200.879 |  | 1050 | 308.62 | -3120783.3 | -3768979.5 | 617.33 |  | 1050 | 839.636 | -10228495.3 | -11566988.7 | 1274.756 | -110087.1
|  | 1100 | 127.158 | -1585048.3 | -1796374.6 | 192.115 |  |  | 1100 | 66.944 | -494299.6 | -673669.5 | 163.064 | 53679 |  | 1050 | 104.57 | -1069995 | -1286259.7 | 205.966 |  | 1100 | 311.374 | -3105282.4 | -3800208.8 | 631.751 |  | 1100 | 845.51 | -10186364.5 | -11631712.9 | 1313.953 | -101542.2
|  | 1150 | 127.94 | -1578670.6 | -1806123 | 197.785 |  |  | 1150 | 66.944 | -490952.4 | -681897.7 | 166.039 | 57026.2 |  | 1100 | 105.17 | -1064751.5 | -1296680.8 | 210.845 |  | 1150 | 313.896 | -3089649.7 | -3832145.9 | 645.649 |  | 1150 | 850.9 | -10143952.4 | -11698359.2 | 1351.658 | -92938.7
|  | 1200 | 128.661 | -1572255.3 | -1816149.6 | 203.245 |  |  | 1200 | 66.944 | -487605.2 | -690271.4 | 168.888 | 60373.4 |  | 1150 | 105.77 | -1059478 | -1307341 | 215.533 |  | 1200 | 316.21 | -3073896.3 | -3864765.6 | 659.058 |  | 1200 | 855.868 | -10101281.5 | -11766855.7 | 1387.978 | -84286.7
|  | 1250 | 129.327 | -1565805.4 | -1826444.3 | 208.511 |  |  | 1250 | 66.944 | -484258 | -698784.6 | 171.621 | 63720.6 |  | 1200 | 106.37 | -1054174.5 | -1318231.2 | 220.047 |  | 1250 | 318.335 | -3058031.9 | -3898044.1 | 672.01 |  | 1250 | 860.463 | -10058371.8 | -11837135.6 | 1423.011 | -75593.2
|  | 1300 | 129.945 | -1559323.5 | -1836997.7 | 213.596 |  |  | 1300 | 66.944 | -480910.8 | -707431.7 | 174.247 | 67067.8 |  | 1250 | 106.97 | -1048841 | -1329343.1 | 224.402 |  | 1300 | 320.286 | -3042065.7 | -3931959.4 | 684.534 |  | 1300 | 864.73 | -10015240.7 | -11909136.8 | 1456.843 | -66865.2
[16 empty] | 1300 | 107.57 | -1043477.5 | -1340668.9 | 228.609