## Sheet1
Ti5Si3 | + 16 FeF2 = 5 T | iF4 + 3 SiF4 + | 16 Fe
(T,s-FSstel) | (T) (T) | (T,g) ( | T)
____________ | _ ________ _ ____ | ___ _ _______ _ | ______
T(C) | Delta_H*(J) | Delta_G*(J) | Delta_Vol(litre) | Keq T
____________ | ________________ | ______________ | ________________ | ___________ _
=------ | Ti5Si3(S-FSstel) | FEF2(S-FactPS) | TIF4(S-FactPS)
100 | -1038860.9 | -1173749.3 | 91.86 | 1.9987e+164
200 | -1044756.2 | -1209142.8 | 116.48 | 3.0418e+133 | 100 | -1173749.3
284.45 | -1049182.5 | -1238108.4 | 137.27 | 9.5716e+115 | 200 | -1209142.8
=------ | Ti5Si3(S-FSstel) | FEF2(S-FactPS) | TIF4(G-FactPS) |  | 284.45 | -1238108.4
TiF4(1 mol): | DH* = 88879.8 | DG* = 0 | ------ |  | 300 | -1255722
284.45 | -604783.5 | -1238108.4 | 366.04 | 9.5716e+115 | 400 | -1366611
300 | -608618.8 | -1255722 | 376.25 | 2.7459e+114 | 500 | -1474046.4
400 | -632760.4 | -1366611 | 441.9 | 1.1033e+106 | 600 | -1578939.1
500 | -654521.1 | -1474046.4 | 507.54 | 3.8482e+99 | 700 | -1682405.6
600 | -671097.3 | -1578939.1 | 573.19 | 2.8499e+94 | 800 | -1785799.6
700 | -678192.2 | -1682405.6 | 638.84 | 2.0056e+90 | 900 | -1888805
800 | -675036 | -1785799.6 | 704.48 | 8.3185e+86 | 911.66 | -1900735.6
900 | -687879.7 | -1888805 | 770.13 | 1.2507e+84 | 911.66 | -1900735.6
911.66 | -689932.9 | -1900735.6 | 777.79 | 6.2398e+83 | 974.85 | -1965671.2
=------ | Ti5Si3(S-FSstel) | FEF2(S-FactPS) | TIF4(G-FactPS) |  | 974.85 | -1965671.2
Fe(1 mol): | DH* = 1012.9 | DG* = 0 | ------ |  | 1000 | -1975916
911.66 | -673727.1 | -1900735.6 | 777.79 | 6.2398e+83
974.85 | -692768.9 | -1965671.2 | 819.27 | 1.8642E+82 T
=------ | Ti5Si3(S-FSstel) | FEF2(l-FactPS) | TIF4(G-FactPS)
FeF2(1 mol): | DH* = 47425.9 | DG* = 0 | ------
974.85 | -1451582.7 | -1965671.2 | 819.27 | 1.8642e+82
1000 | -1463094.1 | -1975916 | 835.78 | 1.163e+81
____________ | ________________ | ______________ | ________________ | ___________ _

## Processed data
Temperature | K2SiF6 |  | Temperature | Li2SiF6 |  | Temperature | Na2SiF6 |  |  | FeF2+SiC |  |  | SiC+TiF4 |  |  | Ti5Si3+FeF2 |  |  | TiC+FeF2+KF
100 | -116096.2 |  | 100 | -40085 |  | 100 | -89686.7 |  | 100 | -732714.2 |  | 100 | -34148.5 |  | 100 | -1173749.3 |  | 0 | -177766.6
200 | -98946.5 |  | 200 | -22935.3 |  | 200 | -72537 |  | 200 | -764380.1 |  | 200 | -119137.2 |  | 200 | -1209142.8 |  | 100 | -179851.6
300 | -82214.1 |  | 300 | -6202.9 |  | 300 | -55804.7 |  | 300 | -790559.3 |  | 284.45 | -188247.5 |  | 284.45 | -1238108.4 |  | 200 | -175957.3
400 | -65851.7 |  | 400 | 10159.5 |  | 400 | -39442.3 |  | 400 | -812381.7 |  | 284.45 | -188247.5 |  | 300 | -1255722 |  | 300 | -167148.3
500 | -49838.9 |  | 500 | 26172.3 |  | 500 | -23429.4 |  | 500 | -830605.3 |  | 300 | -190853.3 |  | 400 | -1366611 |  | 400 | -154158.1
600 | -34169.1 |  | 600 | 41842.1 |  | 560 | -13986.5 |  | 600 | -845759.3 |  | 400 | -207510.8 |  | 500 | -1474046.4 |  | 500 | -137559.1
700 | -18843 | -11.3538 | 700 | 57168.2 | 64.6574 | 560 | -13986.5 |  | 700 | -858236.1 | -863.28595 | 500 | -224034.5 |  | 600 | -1578939.1 |  | 600 | -117818.4
800 | -3864.6 |  | 800 | 72146.6 |  | 600 | -10069.7 |  | 800 | -868335.8 |  | 600 | -240451.3 |  | 700 | -1682405.6 | -1734.1026 | 700 | -95351.47 | -82.95016
856.85 | 4493.5 |  | 848.15 | 79233.1 |  | 700 | -518.8 | 4.0828 | 900 | -876293 |  | 700 | -256776.3 | -264.8974 | 800 | -1785799.6 |  | 800 | -70548.84
856.85 | 4493.5 |  | 848.15 | 79233.1 |  | 800 | 8684.4 |  | 1000 | -882299.1 |  | 800 | -273018.5 |  | 900 | -1888805 |  | 900 | -41473.1
900 | 12924.7 |  | 900 | 89291.8 |  | 900 | 17534.4 |  |  |  |  | 900 | -289183.2 |  | 911.66 | -1900735.6 |  | 1000 | -3450.758
1000 | 32251.3 |  | 1000 | 108432.8 |  | 995.85 | 25679.9 |  |  |  |  | 1000 | -305274.8 |  | 911.66 | -1900735.6
[6 empty] | 995.85 | 25679.9 | [7 empty] | 974.85 | -1965671.2
[6 empty] | 1000 | 26243.2 | [7 empty] | 974.85 | -1965671.2
[15 empty] | 1000 | -1975916