## B-C-B4C
4 B + C = | B4C
(T) (T) | (T)
____ _ ___ | _ ___
T(C) | Delta_H*(J) | Delta_G*(J) | Delta_Vol(litre) | Delta_S*(J/K) | Delta_Cp(J/K} | Keq T
___________ | ______________ | ____________ | ________________ | _____________ | _____________ | __________ _
------ | B(s1-FSstel) | C(s1-FactPS) | B4C(s-FactPS) | ------
1500 | -69679.1 | -55724.1 | 0 | -7.87 | -4.9882 | 43.804 | 1500 | -55724.1 | -55.7241 | -13.931025
1600 | -70134.8 | -54924 | 0 | -8.12 | -4.1184 | 34.007 | 1600 | -54924 | -54.924 | -13.731
1700 | -70501.3 | -54101.9 | 0 | -8.311 | -3.2033 | 27.051 | 1700 | -54101.9 | -54.1019 | -13.525475
1800 | -70774.3 | -53263.6 | 0 | -8.446 | -2.2533 | 21.978 | 1800 | -53263.6 | -53.2636 | -13.3159
1900 | -70951 | -52414.4 | 0 | -8.53 | -1.2763 | 18.189 | 1900 | -52414.4 | -52.4144 | -13.1036
2000 | -71028.9 | -51559.3 | 0 | -8.565 | -0.27786 | 15.302 | 2000 | -51559.3 | -51.5593 | -12.889825
2074.85 | -71021.3 | -50918.1 | 0 | -8.562 | 0.48086 | 13.574 | 2100 | -48551.5 | -48.5515 | -12.137875
------ | B(l-FSstel) | C(s1-FactPS) | B4C(s-FactPS) | ------ |  |  | 2200 | -39137.3 | -39.1373 | -9.784325
B(1 mol): | DH* = 50200.0 | DG* = 0 | ------ | DS* = 21.380 |  |  | 2300 | -29722.3 | -29.7223 | -7.430575
2074.85 | -271821.4 | -50918.1 | 0 | -94.081 | -2.8639 | 13.574 | 2400 | -20315.2 | -20.3152 | -5.0788
2100 | -271886.6 | -48551.5 | 0 | -94.109 | -2.3202 | 11.712 | 2469.85 | -13753 | -13.753 | -3.43825
2200 | -272010.5 | -39137.3 | 0 | -94.161 | -0.15805 | 6.7079 | 2500 | -12069.6 | -12.0696 | -3.0174
2300 | -271918.1 | -29722.3 | 0 | -94.124 | 2.0056 | 4.0119 | 2600 | -6449.2 | -6.4492 | -1.6123
2400 | -271609.2 | -20315.2 | 0 | -94.007 | 4.1724 | 2.4944 | 2700 | -772.8 | -0.7728 | -0.1932
2469.85 | -271264.9 | -13753 | 0 | -93.88 | 5.6886 | 1.8276 | 2800 | 4958.1 | 4.9581 | 1.239525
------ | B(l-FSstel) | C(s1-FactPS) | B4C(l-FactPS) | ------ |  |  | 2900 | 10742.1 | 10.7421 | 2.685525
B4C(1 mol): | DH* = 104600.0 | DG* = 0 | ------ | DS* = 38.134 |  |  | 3000 | 16577.9 | 16.5779 | 4.144475
2469.85 | -166664.9 | -13753 | 0 | -55.746 | -15.887 | 1.8276
2500 | -167144.5 | -12069.6 | 0 | -55.92 | -15.928 | 1.6879
2600 | -168744 | -6449.2 | 0 | -56.487 | -16.063 | 1.3099
2700 | -170356.9 | -772.8 | 0 | -57.039 | -16.194 | 1.0318
2800 | -171982.8 | 4958.1 | 0 | -57.576 | -16.323 | 0.82362
2900 | -173621.5 | 10742.1 | 0 | -58.101 | -16.449 | 0.66554
3000 | -175272.6 | 16577.9 | 0 | -58.613 | -16.573 | 0.54381
___________ | ______________ | ____________ | ________________ | _____________ | _____________ | __________ _

## SiC-B4C
4 B + SiC = | B4C + Si
(T) (T) | (T) (T)
____ _ ___ | _ ___ _ ___
T(C) | Delta_H*(J) | Delta_G*(J) | Delta_Vol(litre) | Delta_S*(J/K) | Delta_Cp(J/K} | Keq T
___________ | ______________ | ______________ | ________________ | _____________ | _____________ | __________ _
[7 empty] | Temperature | Delta G
------ | B(s1-FSstel) | SiC(s2-FactPS) | B4C(s-FactPS) | Si(l-FactPS) | ------ |  | 1500 | 1177 | 1.177 | 0.29425
1500 | 53388.4 | 1177 | 0 | 29.446 | -6.2459 | 0.92327 | 1600 | -1750.9 | -1.7509 | -0.437725
1600 | 52800.6 | -1750.9 | 0 | 29.123 | -5.4969 | 1.119 | 1700 | -4649.5 | -4.6495 | -1.162375
1700 | 52291 | -4649.5 | 0 | 28.858 | -4.6878 | 1.3276 | 1800 | -7524.2 | -7.5242 | -1.88105
1800 | 51864.7 | -7524.2 | 0 | 28.647 | -3.8306 | 1.5473 | 1900 | -10380.5 | -10.3805 | -2.595125
1900 | 51526.1 | -10380.5 | 0 | 28.487 | -2.9344 | 1.7762 | 2000 | -13223.3 | -13.2233 | -3.305825
2000 | 51278.9 | -13223.3 | 0 | 28.376 | -2.0059 | 2.013 | 2074.85 | -15345 | -15.345 | -3.83625
2074.85 | 51155.3 | -15345 | 0 | 28.322 | -1.2931 | 2.1946 | 2100 | -13905.8 | -13.9058 | -3.47645
------ | B(l-FSstel) | SiC(s2-FactPS) | B4C(s-FactPS) | Si(l-FactPS) | ------ |  | 2200 | -8174.3 | -8.1743 | -2.043575
B(1 mol): | DH* = 50200.0 | DG* = 0 | ------ | DS* = 21.380 |  |  | 2300 | -2434.7 | -2.4347 | -0.608675
2074.85 | -149644.7 | -15345 | 0 | -57.198 | -4.6379 | 2.1946 | 2400 | 3304.5 | 3.3045 | 0.826125
2100 | -149754.7 | -13905.8 | 0 | -57.244 | -4.1084 | 2.0233 | 2469.85 | 7308.8 | 7.3088 | 1.8272
2200 | -150060 | -8174.3 | 0 | -57.37 | -1.9973 | 1.4881 | 2500 | 7889.2 | 7.8892 | 1.9723
2300 | -150153.8 | -2434.7 | 0 | -57.408 | 0.1234 | 1.1205 | 2600 | 9855.9 | 9.8559 | 2.463975
2400 | -150035 | 3304.5 | 0 | -57.363 | 2.2547 | 0.86185 | 2700 | 11885.3 | 11.8853 | 2.971325
2469.85 | -149825.3 | 7308.8 | 0 | -57.286 | 3.7502 | 0.72581 | 2800 | 13975.9 | 13.9759 | 3.493975
------ | B(l-FSstel) | SiC(s2-FactPS) | B4C(l-FactPS) | Si(l-FactPS) | ------ |  | 2900 | 16126.1 | 16.1261 | 4.031525
B4C(1 mol): | DH* = 104600.0 | DG* = 0 | ------ | DS* = 38.134 |  |  | 3000 | 18334.4 | 18.3344 | 4.5836
2469.85 | -45225.3 | 7308.8 | 0 | -19.152 | -17.825 | 0.72581
2500 | -45763.5 | 7889.2 | 0 | -19.347 | -17.874 | 0.71024
2600 | -47558.8 | 9855.9 | 0 | -19.983 | -18.031 | 0.66195
2700 | -49369.5 | 11885.3 | 0 | -20.603 | -18.179 | 0.61829
2800 | -51194.5 | 13975.9 | 0 | -21.206 | -18.319 | 0.5787
2900 | -53033.1 | 16126.1 | 0 | -21.795 | -18.452 | 0.54269
3000 | -54884.5 | 18334.4 | 0 | -22.37 | -18.577 | 0.50982
___________ | ______________ | ______________ | ________________ | _____________ | _____________ | __________ _

## Fe3C
3 Fe + SiC | #NAME?
(T) (T) | (T) (T)
_____ _ __ | _ _ ____ _ ___
T(C) | Delta_H*(J) | Delta_G*(J) | Delta_Vol(litre) | Delta_S*(J/K) | Delta_Cp(J/K} | Keq T
__________ | ______________ | ______________ | ________________ | _____________ | _____________ | __________ _
------ | Fe(s1-FSstel) | SiC(s2-FactPS) | Fe3C(s1-FactPS) | Si(l-FactPS) | --
1500 | 124972.3 | 49772.9 | 0 | 42.41 | -28.432 | 0.034182
1537.8 | 123878.4 | 48181.1 | 0 | 41.8 | -29.445 | 0.040768
------ | Fe(l-FSstel) | SiC(s2-FactPS) | Fe3C(s1-FactPS) | Si(l-FactPS) | ---
Fe(1 mol): | DH* = 13806.9 | DG* = 0 | ------ | DS* = 7.624 |  |  | 1537.8 | 48181.1 | 48.1811 | 16.06037
1537.8 | 82457.7 | 48181.1 | 0 | 18.927 | -43.404 | 0.040768 | 1600 | 47049.8 | 47.0498 | 15.68327
1600 | 79751.5 | 47049.8 | 0 | 17.458 | -43.613 | 0.048753 | 1700 | 45418.6 | 45.4186 | 15.13953
1700 | 75374.6 | 45418.6 | 0 | 15.182 | -43.92 | 0.062759 | 1800 | 44010.2 | 44.0102 | 14.67007
1800 | 70968.3 | 44010.2 | 0 | 13.003 | -44.2 | 0.077832 | 1900 | 42814.9 | 42.8149 | 14.27163
1900 | 66535.3 | 42814.9 | 0 | 10.915 | -44.458 | 0.093521 | 2000 | 41824.4 | 41.8244 | 13.94147
2000 | 62077.5 | 41824.4 | 0 | 8.91 | -44.695 | 0.10938 | 2100 | 41030.4 | 41.0304 | 13.6768
2100 | 57596.9 | 41030.4 | 0 | 6.981 | -44.915 | 0.125 | 2200 | 40425.8 | 40.4258 | 13.47527
2200 | 53095.1 | 40425.8 | 0 | 5.123 | -45.119 | 0.14002 | 2300 | 40003.7 | 40.0037 | 13.33457
2300 | 48573.6 | 40003.7 | 0 | 3.33 | -45.309 | 0.15415 | 2400 | 39757.7 | 39.7577 | 13.25257
2400 | 44033.6 | 39757.7 | 0 | 1.6 | -45.487 | 0.16716 | 2500 | 39681.9 | 39.6819 | 13.2273
2500 | 39476.5 | 39681.9 | 0 | -0.074 | -45.654 | 0.17889 | 2600 | 39770.7 | 39.7707 | 13.2569
2600 | 34903.1 | 39770.7 | 0 | -1.694 | -45.811 | 0.18922 | 2700 | 40019.1 | 40.0191 | 13.3397
2700 | 30314.5 | 40019.1 | 0 | -3.264 | -45.959 | 0.19812 | 2800 | 40422 | 40.422 | 13.474
2800 | 25711.5 | 40422 | 0 | -4.787 | -46.099 | 0.20557 | 2861.85 | 40746.6 | 40.7466 | 13.5822
2861.85 | 22857.7 | 40746.6 | 0 | -5.706 | -46.182 | 0.20946 | 2861.85 | 40746.6 | 40.7466 | 13.5822
------ | Fe(g-FactPS) | SiC(s2-FactPS) | Fe3C(s1-FactPS) | Si(l-FactPS) | --- |  | 2900 | 53723.7 | 53.7237 | 17.9079
Fe(1 mol): | DH* = 349573.0 | DG* = 0 | ------ | DS* = 111.507 |  |  | 3000 | 87717 | 87.717 | 29.239
2861.85 | -1025861.3 | 40746.6 | -771.75 | -340.226 | 10.632 | 0.20946
2900 | -1025456.7 | 53723.7 | -781.15 | -340.098 | 10.582 | 0.13051
3000 | -1024404.8 | 87717 | -805.76 | -339.771 | 10.457 | 0.039829
__________ | ______________ | ______________ | ________________ | _____________ | _____________ | __________ _

## FeSi
Fe + SiC = | FeSi + C
(T) (T) | (T) (T)
___ _ ___ | _ ____ _ ___
T(C) | Delta_H*(J) | Delta_G*(J) | Delta_Vol(litre) | Delta_S*(J/K) | Delta_Cp(J/K} | Keq | T
__________ | ______________ | ______________ | ________________ | _____________ | _____________ | __________ | _
------ | Fe(s1-FSstel) | SiC(s2-FactPS) | FeSi(s-FSstel) | C(s1-FactPS) | ---
1500 | -9331.9 | -13590.2 | 0 | 2.402 | -0.4781 | 2.5138
1537.8 | -9350.7 | -13680.8 | 0 | 2.391 | -0.58837 | 2.4808 | T
------ | Fe(l-FSstel) | SiC(s2-FactPS) | FeSi(s-FSstel) | C(s1-FactPS) | ----
Fe(1 mol): | DH* = 13806.9 | DG* = 0 | ------ | DS* = 7.624 |  |  |  | 1537.8 | -13680.8 | -13.6808
1537.8 | -23157.6 | -13680.8 | 0 | -5.233 | -5.2412 | 2.4808 | T | 1600 | -13349.8 | -13.3498
1600 | -23486 | -13349.8 | 0 | -5.411 | -5.3157 | 2.3565 | T | 1700 | -12794.6 | -12.7946
1700 | -24023 | -12794.6 | 0 | -5.691 | -5.4218 | 2.1812 | T | 1800 | -12211.9 | -12.2119
1800 | -24569.9 | -12211.9 | 0 | -5.961 | -5.5146 | 2.0309 | T | 1900 | -11602.7 | -11.6027
1900 | -25125.5 | -11602.7 | 0 | -6.223 | -5.5954 | 1.9005 | T | 2000 | -10967.7 | -10.9677
2000 | -25688.6 | -10967.7 | 0 | -6.476 | -5.6653 | 1.7866 | T | 2100 | -10307.7 | -10.3077
2100 | -26258.2 | -10307.7 | 0 | -6.721 | -5.7254 | 1.6861 | T | 2200 | -9623.7 | -9.6237
2200 | -26833.4 | -9623.7 | 0 | -6.959 | -5.7765 | 1.5968 | T | 2300 | -8916.3 | -8.9163
2300 | -27413.3 | -8916.3 | 0 | -7.188 | -5.8195 | 1.517 | T | 2400 | -8186.2 | -8.1862
2400 | -27997.1 | -8186.2 | 0 | -7.411 | -5.855 | 1.4453 | T | 2500 | -7434.3 | -7.4343
2500 | -28584 | -7434.3 | 0 | -7.627 | -5.8836 | 1.3805 | T | 2600 | -6661.1 | -6.6611
2600 | -29173.6 | -6661.1 | 0 | -7.835 | -5.9058 | 1.3216 | T | 2700 | -5867.4 | -5.8674
2700 | -29765 | -5867.4 | 0 | -8.038 | -5.9223 | 1.2679 | T | 2800 | -5053.8 | -5.0538
2800 | -30357.8 | -5053.8 | 0 | -8.234 | -5.9334 | 1.2187 | T | 2861.85 | -4540.8 | -4.5408
2861.85 | -30725 | -4540.8 | 0 | -8.352 | -5.9378 | 1.1903 | T | 2861.85 | -4540.8 | -4.5408
------ | Fe(g-FactPS) | SiC(s2-FactPS) | FeSi(s-FSstel) | C(s1-FactPS) | ---- |  |  | 2900 | 28.8 | 0.0288
Fe(1 mol): | DH* = 349573.0 | DG* = 0 | ------ | DS* = 111.507 |  |  |  | 3000 | 11978.6 | 11.9786
2861.85 | -380298 | -4540.8 | -257.25 | -119.859 | 13 | 1.1903 | T
2900 | -379802.1 | 28.8 | -260.38 | -119.701 | 12.998 | 0.99891 | T
3000 | -378502.3 | 11978.6 | -268.59 | -119.298 | 12.997 | 0.64394 | T
__________ | ______________ | ______________ | ________________ | _____________ | _____________ | __________ | _

## Ti5Si3
5 Ti + 3 | SiC = Ti5Si3 + | 3 C
(T) (T) | (T,s) | (T)
_____ _ __ | ____ _ ______ | _ ____
T(C) | Delta_H*(J) | Delta_G*(J) | Delta_Vol(litre) | Delta_S*(J/K) | Delta_Cp(J/K} | Keq T
__________ | _____________ | ______________ | ________________ | _____________ | _____________ | __________ _
------ | Ti(s2-FSstel) | SiC(s2-FactPS) | Ti5Si3(s-FSstel) | C(s1-FactPS) | -
1500 | -441169.8 | -410264.1 | 0 | -17.43 | 26.752 | 1217700000000
1600 | -438544.6 | -408594.3 | 0 | -15.989 | 25.648 | 247610000000
1667.85 | -436840.2 | -407540.1 | 0 | -15.095 | 24.547 | 92709000000
------ | Ti(l-FSstel) | SiC(s2-FactPS) | Ti5Si3(s-FSstel) | C(s1-FactPS) | --
Ti(1 mol): | DH* = 14146.0 | DG* = 0 | ------ | DS* = 7.288
1667.85 | -507570.1 | -407540.1 | 0 | -51.535 | -17.781 | 92709000000 | 1667.85 | -407540.1 | -407.5401 | -81.50802
1700 | -508110.3 | -405878.7 | 0 | -51.811 | -15.841 | 55519000000 | 1700 | -405878.7 | -405.8787 | -81.17574
1800 | -509453.4 | -400662.3 | 0 | -52.476 | -11.436 | 12438000000 | 1800 | -400662.3 | -400.6623 | -80.13246
1900 | -510434.1 | -395390.1 | 0 | -52.939 | -8.323 | 3187900000 | 1900 | -395390.1 | -395.3901 | -79.07802
2000 | -511143.8 | -390079.2 | 0 | -53.259 | -5.9858 | 919160000 | 2000 | -390079.2 | -390.0792 | -78.01584
2100 | -511651.8 | -384741.7 | 0 | -53.477 | -4.2635 | 293910000 | 2100 | -384741.7 | -384.7417 | -76.94834
2200 | -512012.7 | -379386.1 | 0 | -53.627 | -3.0278 | 102970000 | 2200 | -379386.1 | -379.3861 | -75.87722
2300 | -512270.1 | -374018 | 0 | -53.729 | -2.1749 | 39114000 | 2300 | -374018 | -374.018 | -74.8036
2400 | -512457.7 | -368641.3 | 0 | -53.8 | -1.6203 | 15968000 | 2400 | -368641.3 | -368.6413 | -73.72826
2500 | -512601.7 | -363258.5 | 0 | -53.853 | -1.2945 | 6952000 | 2500 | -363258.5 | -363.2585 | -72.6517
2600 | -512722.3 | -357871 | 0 | -53.896 | -1.14 | 3206500 | 2600 | -357871 | -357.871 | -71.5742
2700 | -512833.9 | -352479.5 | 0 | -53.934 | -1.109 | 1557700 | 2700 | -352479.5 | -352.4795 | -70.4959
2800 | -512946.8 | -347084.2 | 0 | -53.972 | -1.1614 | 793010 | 2800 | -347084.2 | -347.0842 | -69.41684
2900 | -513067.8 | -341685.1 | 0 | -54.01 | -1.2634 | 421200 | 2900 | -341685.1 | -341.6851 | -68.33702
3000 | -513200.2 | -336282.1 | 0 | -54.051 | -1.3862 | 232500 | 3000 | -336282.1 | -336.2821 | -67.25642
__________ | _____________ | ______________ | ________________ | _____________ | _____________ | __________ _

## TiC
Ti + SiC = | TiC + Si
(T) (T) | (T,s) (T)
___ _ ___ | _ _____ _ ___
T(C) | Delta_H*(J) | Delta_G*(J) | Delta_Vol(litre) | Delta_S*(J/K) | Delta_Cp(J/K} | Keq T
__________ | _____________ | ______________ | ________________ | _____________ | _____________ | __________ _
------ | Ti(s2-FSstel) | SiC(s2-FactPS) | TiC(s-FactPS) | Si(l-FactPS) | ----
1500 | -62197.3 | -101320.3 | 0 | 22.064 | -3.6289 | 965.35
1600 | -62621.1 | -103515.6 | 0 | 21.832 | -4.8672 | 770.13 | 1500 | -101320.3 | -101.3203
1667.85 | -62981.8 | -104990.6 | 0 | 21.643 | -5.7742 | 668.89 | 1600 | -103515.6 | -103.5156
------ | Ti(l-FSstel) | SiC(s2-FactPS) | TiC(s-FactPS) | Si(l-FactPS) | ------ |  | 1667.85 | -104990.6 | -104.9906
Ti(1 mol): | DH* = 14146.0 | DG* = 0 | ------ | DS* = 7.288 |  |  | 1667.85 | -104990.6 | -104.9906
1667.85 | -77127.8 | -104990.6 | 0 | 14.355 | -14.24 | 668.89 | 1700 | -105448.3 | -105.4483
1700 | -77584.5 | -105448.3 | 0 | 14.121 | -14.176 | 618.63 | 1800 | -106825.2 | -106.8252
1800 | -78998 | -106825.2 | 0 | 13.423 | -14.13 | 491.45 | 1900 | -108133.9 | -108.1339
1900 | -80416.9 | -108133.9 | 0 | 12.754 | -14.275 | 397.27 | 2000 | -109376.8 | -109.3768
2000 | -81858.1 | -109376.8 | 0 | 12.106 | -14.573 | 326.06 | 2100 | -110555.5 | -110.5555
2100 | -83335.4 | -110555.5 | 0 | 11.47 | -14.99 | 271.23 | 2200 | -111671 | -111.671
2200 | -84859.2 | -111671 | 0 | 10.841 | -15.502 | 228.3 | 2300 | -112723.8 | -112.7238
2300 | -86438.2 | -112723.8 | 0 | 10.215 | -16.087 | 194.19 | 2400 | -113714.1 | -113.7141
2400 | -88078.6 | -113714.1 | 0 | 9.59 | -16.73 | 166.71 | 2500 | -114641.8 | -114.6418
2500 | -89785.7 | -114641.8 | 0 | 8.963 | -17.417 | 144.32 | 2600 | -115506.6 | -115.5066
2600 | -91563.1 | -115506.6 | 0 | 8.334 | -18.136 | 125.86 | 2700 | -116308.4 | -116.3084
2700 | -93413.6 | -116308.4 | 0 | 7.701 | -18.877 | 110.5 | 2800 | -117046.6 | -117.0466
2800 | -95339 | -117046.6 | 0 | 7.064 | -19.634 | 97.589 | 2900 | -117721 | -117.721
2900 | -97340.6 | -117721 | 0 | 6.423 | -20.398 | 86.658 | 3000 | -118331 | -118.331
3000 | -99418.7 | -118331 | 0 | 5.778 | -21.165 | 77.329
__________ | _____________ | ______________ | ________________ | _____________ | _____________ | __________ _

## Ti-C-Tic
Ti + C = | TiC
(T) (T) | (T,s)
___ _ ___ | _ _____
T(C) | Delta_H*(J) | Delta_G*(J) | Delta_Vol(litre) | Delta_S*(J/K) | Delta_Cp(J/K} | Keq T
__________ | _____________ | ____________ | ________________ | _____________ | _____________ | __________ _
------ | Ti(s2-FSstel) | C(s1-FactPS) | TiC(s-FactPS) | ------
1500 | -185264.7 | -158221.4 | 0 | -15.252 | -2.3712 | 45801
1600 | -185556.6 | -156688.7 | 0 | -15.411 | -3.4887 | 23405
1667.85 | -185821.3 | -155638.5 | 0 | -15.55 | -4.3222 | 15428
------ | Ti(l-FSstel) | C(s1-FactPS) | TiC(s-FactPS) | ------
Ti(1 mol): | DH* = 14146.0 | DG* = 0 | ------ | DS* = 7.288 |  |  | 1500 | -158221.4 | -158.2214
1667.85 | -199967.3 | -155638.5 | 0 | -22.838 | -12.788 | 15428 | 1600 | -156688.7 | -156.6887
1700 | -200376.8 | -154900.8 | 0 | -23.047 | -12.692 | 12605 | 1667.85 | -155638.5 | -155.6385
1800 | -201637.1 | -152564.6 | 0 | -23.67 | -12.552 | 6980.5 | 1667.85 | -155638.5 | -155.6385
1900 | -202894 | -150167.8 | 0 | -24.263 | -12.617 | 4068.2 | 1700 | -154900.8 | -154.9008
2000 | -204165.9 | -147712.8 | 0 | -24.835 | -12.844 | 2478.6 | 1800 | -152564.6 | -152.5646
2100 | -205467.3 | -145201.2 | 0 | -25.395 | -13.202 | 1570 | 1900 | -150167.8 | -150.1678
2200 | -206809.7 | -142634 | 0 | -25.949 | -13.662 | 1029.1 | 2000 | -147712.8 | -147.7128
2300 | -208202.5 | -140011.5 | 0 | -26.501 | -14.205 | 695.26 | 2100 | -145201.2 | -145.2012
2400 | -209652.9 | -137333.8 | 0 | -27.054 | -14.813 | 482.5 | 2200 | -142634 | -142.634
2500 | -211166.7 | -134600.6 | 0 | -27.61 | -15.471 | 342.97 | 2300 | -140011.5 | -140.0115
2600 | -212748.3 | -131811.7 | 0 | -28.17 | -16.167 | 249.06 | 2400 | -137333.8 | -137.3338
2700 | -214401 | -128966.4 | 0 | -28.735 | -16.892 | 184.39 | 2500 | -134600.6 | -134.6006
2800 | -216127.4 | -126064.4 | 0 | -29.306 | -17.637 | 138.89 | 2600 | -131811.7 | -131.8117
2900 | -217929 | -123105 | 0 | -29.883 | -18.396 | 106.28 | 2700 | -128966.4 | -128.9664
3000 | -219806.8 | -120087.6 | 0 | -30.466 | -19.161 | 82.484 | 2800 | -126064.4 | -126.0644
__________ | _____________ | ____________ | ________________ | _____________ | _____________ | __________ _ | 2900 | -123105 | -123.105
[7 empty] | 3000 | -120087.6 | -120.0876

## Si-C-SiC
C + S | i = SiC
(T) ( | T) (T)
___ _ | ___ _ ___
T(C) | Delta_H*(J) | Delta_G*(J) | Delta_Vol(litre) | Delta_S*(J/K) | Delta_Cp(J/K} | Keq T
_______ | ____________ | ____________ | ________________ | _____________ | _____________ | __________ _
------ | C(s1-FactPS) | Si(l-FactPS) | SiC(s2-FactPS) | ------
1500 | -123067.4 | -56901.1 | 0 | -37.316 | 1.2577 | 47.445 |  |  | 1500 | -56901.1 | -56.9011
1600 | -122935.5 | -53173.1 | 0 | -37.243 | 1.3785 | 30.391 |  |  | 1600 | -53173.1 | -53.1731
1700 | -122792.2 | -49452.5 | 0 | -37.169 | 1.4845 | 20.376 | 1800 | -45739.4 | 1700 | -49452.5 | -49.4525
1800 | -122639 | -45739.4 | 0 | -37.093 | 1.5773 | 14.204 | 1900 | -42033.9 | 1800 | -45739.4 | -45.7394
1900 | -122477.2 | -42033.9 | 0 | -37.017 | 1.6581 | 10.24 | 2000 | -38336 | 1900 | -42033.9 | -42.0339
2000 | -122307.8 | -38336 | 0 | -36.941 | 1.7281 | 7.6015 | 2100 | -34645.7 | 2000 | -38336 | -38.336
2100 | -122131.9 | -34645.7 | 0 | -36.865 | 1.7882 | 5.7884 | 2200 | -30963 | 2100 | -34645.7 | -34.6457
2200 | -121950.4 | -30963 | 0 | -36.79 | 1.8393 | 4.5076 | 2300 | -27287.7 | 2200 | -30963 | -30.963
2300 | -121764.3 | -27287.7 | 0 | -36.716 | 1.8822 | 3.5803 | 2400 | -23619.7 | 2300 | -27287.7 | -27.2877
2400 | -121574.2 | -23619.7 | 0 | -36.644 | 1.9177 | 2.8942 | 2500 | -19958.8 | 2400 | -23619.7 | -23.6197
2500 | -121381 | -19958.8 | 0 | -36.573 | 1.9463 | 2.3765 |  |  | 2500 | -19958.8 | -19.9588
2600 | -121185.2 | -16305 | 0 | -36.504 | 1.9686 | 1.9789 |  |  | 2600 | -16305 | -16.305
2700 | -120987.5 | -12658.1 | 0 | -36.436 | 1.9851 | 1.6687 |  |  | 2700 | -12658.1 | -12.6581
2800 | -120788.4 | -9017.8 | 0 | -36.37 | 1.9962 | 1.4232 |  |  | 2800 | -9017.8 | -9.0178
2900 | -120588.4 | -5384 | 0 | -36.306 | 2.0023 | 1.2264 |  |  | 2900 | -5384 | -5.384
3000 | -120388.1 | -1756.5 | 0 | -36.244 | 2.0038 | 1.0667 |  |  | 3000 | -1756.5 | -1.7565
_______ | ____________ | ____________ | ________________ | _____________ | _____________ | __________ _

## SiC-SiB6
SiC + 6 B | = SiB6 + C
(T) (T) | (T,s) (T)
___ _ ___ | _ _ _____ _ ___
T(C) | Delta_H*(J) | Delta_G*(J) | Delta_Vol(litre) | Delta_S*(J/K) | Delta_Cp(J/K} | Keq | T
_________ | ______________ | ____________ | ________________ | _____________ | _____________ | __________ | _
------ | SiC(s2-FactPS) | B(s1-FSstel) | SiB6(s-FactPS) | C(s1-FactPS) | ----
1500 | 15488.9 | 17385.4 | 0 | -1.07 | 6.8052 | 0.30751 |  | 1500 | 17385.4 | 17.3854 | 2.897567
1600 | 16265.6 | 17471.8 | 0 | -0.644 | 8.7422 | 0.32568 |  | 1600 | 17471.8 | 17.4718 | 2.911967
1700 | 17239.6 | 17511.5 | 0 | -0.138 | 10.749 | 0.3439 |  | 1700 | 17511.5 | 17.5115 | 2.918583
1800 | 18310.5 | 17498.1 | 0 | 0.392 | 9.8933 | 0.36235 | T | 1800 | 17498.1 | 17.4981 | 2.91635
1900 | 19205.9 | 17436.9 | 0 | 0.814 | 8.0252 | 0.38097 | T | 1900 | 17436.9 | 17.4369 | 2.90615
2000 | 19917.1 | 17338.7 | 0 | 1.134 | 6.2062 | 0.39956 | T | 2000 | 17338.7 | 17.3387 | 2.889783
2074.85 | 20331.6 | 17246.7 | 0 | 1.314 | 4.8705 | 0.41336 | T | 2100 | 20440.1 | 20.4401 | 3.406683
------ | SiC(s2-FactPS) | B(l-FSstel) | SiB6(s-FactPS) | C(s1-FactPS) | ------ |  |  | 2200 | 33137.2 | 33.1372 | 5.522867
B(1 mol): | DH* = 50200.0 | DG* = 0 | ------ | DS* = 21.380 |  |  |  | 2300 | 45835.1 | 45.8351 | 7.639183
2074.85 | -280868.5 | 17246.7 | 0 | -126.966 | -0.14672 | 0.41336 | T | 2400 | 58534.1 | 58.5341 | 9.755683
2100 | -280872.3 | 20440.1 | 0 | -126.967 | -0.161 | 0.3549 | T | 2500 | 71234.1 | 71.2341 | 11.87235
2200 | -280891.1 | 33137.2 | 0 | -126.975 | -0.21213 | 0.19959 | T | 2600 | 83935.3 | 83.9353 | 13.98922
2300 | -280914.5 | 45835.1 | 0 | -126.984 | -0.25508 | 0.11738 | T | 2700 | 96637.6 | 96.6376 | 16.10627
2400 | -280941.8 | 58534.1 | 0 | -126.995 | -0.29054 | 0.07182 | T | 2800 | 109341.2 | 109.3412 | 18.22353
2500 | -280972.4 | 71234.1 | 0 | -127.006 | -0.31914 | 0.045528 | T | 2900 | 122045.9 | 122.0459 | 20.34098
2600 | -281005.4 | 83935.3 | 0 | -127.018 | -0.34143 | 0.02979 | T | 3000 | 134751.9 | 134.7519 | 22.45865
2700 | -281040.5 | 96637.6 | 0 | -127.03 | -0.3579 | 0.020056 | T | 3100 | 147459 | 147.459 | 24.5765
2800 | -281076.8 | 109341.2 | 0 | -127.042 | -0.369 | 0.013854 | T | 3200 | 160167.2 | 160.1672 | 26.69453
2900 | -281114.1 | 122045.9 | 0 | -127.054 | -0.37513 | 0.0097949 | T | 3300 | 172876.4 | 172.8764 | 28.81273
3000 | -281151.7 | 134751.9 | 0 | -127.065 | -0.37665 | 0.0070732 | T | 3400 | 185586.7 | 185.5867 | 30.93112
3100 | -281189.3 | 147459 | 0 | -127.077 | -0.37388 | 0.0052071 | T | 3500 | 198297.9 | 198.2979 | 33.04965
3200 | -281226.4 | 160167.2 | 0 | -127.087 | -0.36712 | 0.0039014 | T
3300 | -281262.6 | 172876.4 | 0 | -127.098 | -0.35664 | 0.0029706 | T
3400 | -281297.6 | 185586.7 | 0 | -127.107 | -0.34268 | 0.0022956 | T
3500 | -281331 | 198297.9 | 0 | -127.116 | -0.32547 | 0.0017984 | T
_________ | ______________ | ____________ | ________________ | _____________ | _____________ | __________ | _

## Fe-C-Fe3C
3 Fe + C | #NAME?
(T) (T) | (T)
_____ _ __ | _ _ ____
T(C) | Delta_H*(J) | Delta_G*(J) | Delta_Vol(litre) | Delta_S*(J/K) | Delta_Cp(J/K} | Keq T
__________ | ______________ | ____________ | ________________ | _____________ | _____________ | __________ _
------ | Fe(s1-FSstel) | C(s1-FactPS) | Fe3C(s1-FactPS) | ------
1500 | 1904.9 | -7128.2 | 0 | 5.094 | -27.174 | 1.6217
1537.8 | 859.4 | -7309.8 | 0 | 4.511 | -28.14 | 1.6249
------ | Fe(l-FSstel) | C(s1-FactPS) | Fe3C(s1-FactPS) | ------ |  |  | 1500 | -7128.2 | -7.1282 | -2.376067
Fe(1 mol): | DH* = 13806.9 | DG* = 0 | ------ | DS* = 7.624 |  |  | 1537.8 | -7309.8 | -7.3098 | -2.4366
1537.8 | -40561.3 | -7309.8 | 0 | -18.361 | -42.099 | 1.6249 | 1537.8 | -7309.8 | -7.3098 | -2.4366
1600 | -43184 | -6123.3 | 0 | -19.785 | -42.235 | 1.4817 | 1600 | -6123.3 | -6.1233 | -2.0411
1700 | -47417.7 | -4033.9 | 0 | -21.987 | -42.436 | 1.2787 | 1700 | -4033.9 | -4.0339 | -1.344633
1800 | -51670.7 | -1729.2 | 0 | -24.09 | -42.623 | 1.1055 | 1800 | -1729.2 | -1.7292 | -0.5764
1900 | -55941.9 | 781.1 | 0 | -26.102 | -42.8 | 0.95769 | 1900 | 781.1 | 0.7811 | 0.2603667
2000 | -60230.3 | 3488.4 | 0 | -28.031 | -42.967 | 0.83146 | 2000 | 3488.4 | 3.4884 | 1.1628
2100 | -64535 | 6384.7 | 0 | -29.884 | -43.126 | 0.72355 | 2100 | 6384.7 | 6.3847 | 2.128233
2200 | -68855.4 | 9462.9 | 0 | -31.667 | -43.28 | 0.63116 | 2200 | 9462.9 | 9.4629 | 3.1543
2300 | -73190.7 | 12716 | 0 | -33.386 | -43.427 | 0.55192 | 2300 | 12716 | 12.716 | 4.238667
2400 | -77540.6 | 16138 | 0 | -35.044 | -43.57 | 0.4838 | 2400 | 16138 | 16.138 | 5.379333
2500 | -81904.5 | 19723.1 | 0 | -36.647 | -43.708 | 0.42512 | 2500 | 19723.1 | 19.7231 | 6.574367
2600 | -86282.1 | 23465.7 | 0 | -38.198 | -43.843 | 0.37445 | 2600 | 23465.7 | 23.4657 | 7.8219
2700 | -90673 | 27361 | 0 | -39.7 | -43.974 | 0.33061 | 2700 | 27361 | 27.361 | 9.120333
2800 | -95076.9 | 31404.2 | 0 | -41.157 | -44.103 | 0.29257 | 2800 | 31404.2 | 31.4042 | 10.46807
2861.85 | -97807.1 | 33977 | 0 | -42.036 | -44.181 | 0.27158 | 2861.85 | 33977 | 33.977 | 11.32567
------ | Fe(g-FactPS) | C(s1-FactPS) | Fe3C(s1-FactPS) | ------ |  |  | 2861.85 | 33977 | 33.977 | 11.32567
Fe(1 mol): | DH* = 349573.0 | DG* = 0 | ------ | DS* = 111.507 |  |  | 2900 | 48339.7 | 48.3397 | 16.11323
2861.85 | -1146526.1 | 33977 | -771.75 | -376.556 | 12.632 | 0.27158 | 3000 | 85960.5 | 85.9605 | 28.6535
2900 | -1146045.1 | 48339.7 | -781.15 | -376.404 | 12.584 | 0.16006
3000 | -1144792.9 | 85960.5 | -805.76 | -376.015 | 12.46 | 0.042485
__________ | ______________ | ____________ | ________________ | _____________ | _____________ | __________ _

## Sheet1
1500 | 1177 | 1537.8 | 48181.1 | 1537.8 | -13680.8 | 1667.85 | -407540.1 | 1500 | -101320.3 | 1500 | 17385.4 | 1800 | -7524.2 | 1800 | -45739.4 | 1800 | -53263.6
1600 | -1750.9 | 1600 | 47049.8 | 1600 | -13349.8 | 1700 | -405878.7 | 1600 | -103515.6 | 1600 | 17471.8 | 1900 | -10380.5 | 1900 | -42033.9 | 1900 | -52414.4
1700 | -4649.5 | 1700 | 45418.6 | 1700 | -12794.6 | 1800 | -400662.3 | 1667.85 | -104990.6 | 1700 | 17511.5 | 2000 | -13223.3 | 2000 | -38336 | 2000 | -51559.3
1800 | -7524.2 | 1800 | 44010.2 | 1800 | -12211.9 | 1900 | -395390.1 | 1667.85 | -104990.6 | 1800 | 17498.1 | 2074.85 | -15345 | 2100 | -34645.7 | 2074.85 | -50918.1
1900 | -10380.5 | 1900 | 42814.9 | 1900 | -11602.7 | 2000 | -390079.2 | 1700 | -105448.3 | 1900 | 17436.9 | 2100 | -13905.8 | 2200 | -30963 | 2074.85 | -50918.1 | 1800 | -152564.6 | 1800 | -1729.2
2000 | -13223.3 | 2000 | 41824.4 | 2000 | -10967.7 | 2100 | -384741.7 | 1800 | -106825.2 | 2000 | 17338.7 | 2200 | -8174.3 | 2300 | -27287.7 | 2100 | -48551.5 | 1900 | -150167.8 | 1900 | 781.1
2074.85 | -15345 | 2100 | 41030.4 | 2100 | -10307.7 | 2200 | -379386.1 | 1900 | -108133.9 | 2100 | 20440.1 | 2300 | -2434.7 | 2400 | -23619.7 | 2200 | -39137.3 | 2000 | -147712.8 | 2000 | 3488.4
2100 | -13905.8 | 2200 | 40425.8 | 2200 | -9623.7 | 2300 | -374018 | 2000 | -109376.8 | 2200 | 33137.2 | 2400 | 3304.5 | 2500 | -19958.8 | 2300 | -29722.3 | 2100 | -145201.2 | 2100 | 6384.7
2200 | -8174.3 | 2300 | 40003.7 | 2300 | -8916.3 | 2400 | -368641.3 | 2100 | -110555.5 | 2300 | 45835.1 | 2469.85 | 7308.8 |  |  | 2400 | -20315.2 | 2200 | -142634 | 2200 | 9462.9
2300 | -2434.7 | 2400 | 39757.7 | 2400 | -8186.2 | 2500 | -363258.5 | 2200 | -111671 | 2400 | 58534.1 | 2500 | 7889.2 |  |  | 2500 | -12069.6 | 2300 | -140011.5 | 2300 | 12716
2400 | 3304.5 | 2500 | 39681.9 | 2500 | -7434.3 | 2600 | -357871 | 2300 | -112723.8 | 2500 | 71234.1 | [6 empty] | 2400 | -137333.8 | 2400 | 16138
2469.85 | 7308.8 | 2600 | 39770.7 | 2600 | -6661.1 | 2700 | -352479.5 | 2400 | -113714.1 | 2600 | 83935.3 | [6 empty] | 2500 | -134600.6 | 2500 | 19723.1
2500 | 7889.2 | 2700 | 40019.1 | 2700 | -5867.4 | 2800 | -347084.2 | 2500 | -114641.8 | 2700 | 96637.6
2600 | 9855.9 | 2800 | 40422 | 2800 | -5053.8 | 2900 | -341685.1 | 2600 | -115506.6 | 2800 | 109341.2
2700 | 11885.3 | 2861.85 | 40746.6 | 2861.85 | -4540.8 | 3000 | -336282.1 | 2700 | -116308.4 | 2900 | 122045.9
2800 | 13975.9 | 2861.85 | 40746.6 | 2861.85 | -4540.8 |  |  | 2800 | -117046.6 | 3000 | 134751.9
2900 | 16126.1 | 2900 | 53723.7 | 2900 | 28.8 |  |  | 2900 | -117721
3000 | 18334.4 | 3000 | 87717 | 3000 | 11978.6 |  |  | 3000 | -118331