## Sheet1
Temperature | simga_chi_SiC-4H | error bar | Temperature | simga_chi_SiC-2H | error bar
35 | 1530.9 | 57.2 | 35 | 1047.2 | 46.9
100 | 1479.4 | 55.2 | 100 | 1075.4 | 46.1
200 | 1495.4 | 56.8 | 200 | 1095.1 | 45.7
300 | 1491.9 | 57.3 | 300 | 1047.4 | 46.4
400 | 1478.4 | 59.4 | 400 | 1033.5 | 49.9
500 | 1467.1 | 63.3 | 500 | 1000.6 | 51.3
600 | 1528.5 | 67 | 600 | 1068.7 | 58.7
700 | 1472.2 | 72.7 | 700 | 1032.2 | 61.7
800 | 1476.5 | 81.3 | 800 | 1021.5 | 59
900 | 1410.2 | 76.4 | 900 | 1000.1 | 68.2

## Sheet2
Temperature | simga_xx | error | Temperature | simga_yy | error | Temperature | simga_xy | error | Temperature | simga_xz | error | Temperature | simga_yz | error
35 | 1768.2 | 72.1 | 35 | 1754.8 | 72.3 | 35 | -948.1 | 2753.3 | 35 | -362.4 | 56.2 | 35 | 366.9 | 56.2
100 | 1716.1 | 68.5 | 100 | 1665.2 | 68.6 | 100 | 263.6 | 2271.4 | 100 | -345.4 | 55.8 | 100 | 329.1 | 55.6
200 | 1707.6 | 70.8 | 200 | 1711.2 | 71.1 | 200 | -809.5 | 2450.4 | 200 | -340.2 | 55.8 | 200 | 353.9 | 55.7
300 | 1663.2 | 70.1 | 300 | 1700.2 | 70.6 | 300 | 152.8 | 2478.1 | 300 | -323.7 | 54.5 | 300 | 361.5 | 54.6
400 | 1629.5 | 70.7 | 400 | 1719.8 | 71.6 | 400 | -851.4 | 2517.6 | 400 | -311.8 | 53.2 | 400 | 379.3 | 56.6
500 | 1696 | 74.6 | 500 | 1691.7 | 75.2 | 500 | 821.6 | 2649.8 | 500 | -325.9 | 53.4 | 500 | 353.1 | 53.8
600 | 1652.8 | 79 | 600 | 1676.1 | 80.4 | 600 | 2451.7 | 2743.6 | 600 | -272.6 | 55.2 | 600 | 351.8 | 55.8
700 | 1609.8 | 81.3 | 700 | 1700.1 | 82.8 | 700 | 15.8 | 2800.7 | 700 | -292.8 | 55.5 | 700 | 364.1 | 56.1
800 | 1612.1 | 87.9 | 800 | 1815.4 | 91.2 | 800 | 43.4 | 2924.5 | 800 | -308 | 57.9 | 800 | 402.8 | 58.7
900 | 1527.9 | 86 | 900 | 1836.9 | 88.8 | 900 | -1788.1 | 2495 | 900 | -289 | 62.3 | 900 | 404 | 63.1
SiC-2H
Temperature | simga_xx | error | Temperature | simga_yy | error | Temperature | simga_xy | error | Temperature | simga_xz | error | Temperature | simga_yz | error
35 | 1182.1 | 58.6 | 35 | 1227 | 58.8 | 35 | -1849.9 | 1855.8 | 35 | -240 | 49.3 | 35 | 287.2 | 49.1
100 | 1234.9 | 59.6 | 100 | 1243.5 | 60 | 100 | 955.7 | 2192.2 | 100 | -266.6 | 48 | 100 | 273.1 | 48
200 | 1243.7 | 58.8 | 200 | 1259.2 | 59.3 | 200 | 836.4 | 2188.4 | 200 | -258.7 | 46.7 | 200 | 274.2 | 46.8
300 | 1193.8 | 60.7 | 300 | 1171.8 | 61.3 | 300 | 2836.4 | 2239.5 | 300 | -244.9 | 47.3 | 300 | 245.2 | 47.4
400 | 1160.3 | 63.7 | 400 | 1237.5 | 65.2 | 400 | 2571.3 | 2334.4 | 400 | -243.6 | 48.5 | 400 | 289.6 | 48.9
500 | 1134 | 63.7 | 500 | 1209.8 | 64.8 | 500 | 502.2 | 2226.3 | 500 | -249.7 | 47.7 | 500 | 291.9 | 48
600 | 1259.7 | 70.3 | 600 | 1210.3 | 70.6 | 600 | 2117.3 | 2151.3 | 600 | -332.1 | 54.9 | 600 | 326.5 | 55.1
700 | 1269.9 | 71.3 | 700 | 1208 | 71.2 | 700 | 756.1 | 2325.2 | 700 | -306 | 50.3 | 700 | 298 | 50.8
800 | 1091 | 72.9 | 800 | 1309.6 | 74.2 | 800 | -3726.8 | 2194.4 | 800 | -247.1 | 54.4 | 800 | 332.1 | 55
900 | 1174.9 | 73.8 | 900 | 1177.5 | 74.1 | 900 | -92.1 | 2371.4 | 900 | -255.4 | 48.8 | 900 | 276.7 | 49.4