## Sheet1
Temperature | simga_chi_phi0 | error bar | Temperature | simga_chi_phi90 |  | Temperature
35 | 1455.9 | 67.9 | 35 | 1506 | 68.7
100 | 1444.6 | 68.8 | 100 | 1450.6 | 67.2
200 | 1448.6 | 70.6 | 200 | 1457.7 | 69.9
300 | 1422.5 | 74.6 | 300 | 1377.1 | 71.4
400 | 1423.4 | 78.9 | 400 | 1434.5 | 68.7
500 | 1435.4 | 81.3 | 500 | 1429.2 | 75.1
600 | 1413.5 | 80.4 | 600 | 1414.2 | 82.5
700 | 1408.8 | 106 | 700 | 1371.1 | 91.2
800 | 1509.2 | 136.8 | 800 | 1403.3 | 102.9
900 | 1505.8 | 117.1 | 900 | 1149.9 | 95.2

## Sheet2
Temperature | simga_xx_phi0 | error | Temperature | simga_yy_phi0 | error | Temperature | simga_xy_phi0 | error | Temperature | simga_xz_phi0 | error | Temperature | simga_yz_phi0 | error
35 | 1674174 | 1245790 | 35 | 1662.8 | 76.2 | 35 | -3134.8 | 5925.5 | 35 | -11097.4 | 6926.3 | 35 | 364.6 | 69.1
100 | 2520490 | 1234260 | 100 | 1645.4 | 74.7 | 100 | -4445.4 | 5848.3 | 100 | -11755.6 | 6528.8 | 100 | 367.8 | 67.3
200 | 1234310 | 1154700 | 200 | 1681.6 | 77.8 | 200 | -4051 | 6220.5 | 200 | -9006 | 6171.4 | 200 | 356.9 | 70.3
300 | 2051680 | 1364690 | 300 | 1679.7 | 81 | 300 | -5674.6 | 7328 | 300 | -6667 | 5822.7 | 300 | 353.3 | 68.8
400 | 1541580 | 1283060 | 400 | 1689.2 | 85.5 | 400 | -5125.4 | 7153.1 | 400 | -5539.7 | 5272.2 | 400 | 361.8 | 70.7
500 | 1297950 | 1152650 | 500 | 1693.9 | 86.9 | 500 | -2013.3 | 6848.4 | 500 | -1459.9 | 4637 | 500 | 367.2 | 68.9
600 | 2104630 | 1122510 | 600 | 1623.1 | 89.8 | 600 | -2107.6 | 7037.5 | 600 | 958 | 4132 | 600 | 319.9 | 67
700 | 1406690 | 1421220 | 700 | 1577.6 | 114.5 | 700 | 1882.9 | 9653.1 | 700 | 3411.1 | 4270 | 700 | 330.4 | 69
800 | 1540450 | 1480510 | 800 | 1640.3 | 134.8 | 800 | 1043.9 | 11059.7 | 800 | 5064.6 | 4495.4 | 800 | 351 | 72.9
900 | 2329740 | 1127170 | 900 | 1568.5 | 116.8 | 900 | 412.9 | 8442.9 | 900 | 9560.7 | 4105.7 | 900 | 344.9 | 73.3
Temperature | simga_xx_phi90 | error | Temperature | simga_yy_phi90 | error | Temperature | simga_xy_phi90 | error | Temperature | simga_xz_phi90 | error | Temperature | simga_yz_phi90 | error
35 | 1734.8 | 80.6 | 35 | 112629 | 1374760 | 35 | -4371 | 5968.1 | 35 | -333.7 | 70.9 | 35 | -450.2 | 7454.1
100 | 1676.6 | 77.3 | 100 | -247186 | 1411120 | 100 | -4528 | 6315.1 | 100 | -316.5 | 68.5 | 100 | -664.4 | 7055.7
200 | 1697.9 | 78.9 | 200 | -573221 | 1189850 | 200 | -1761.1 | 5980.8 | 200 | -331.9 | 70 | 200 | -1952.6 | 6186.3
300 | 1599.7 | 81 | 300 | 913459 | 1581260 | 300 | -969.3 | 7998.3 | 300 | -294 | 66.2 | 300 | -2780.3 | 5830.8
400 | 1645.2 | 78.4 | 400 | 477374 | 998325 | 400 | 1348 | 5783.2 | 400 | -286 | 66.3 | 400 | -4185.2 | 4716.7
500 | 1659.4 | 85.6 | 500 | 676541 | 1185610 | 500 | 2690.7 | 7073.3 | 500 | -303.2 | 65.9 | 500 | -3544.5 | 4451.5
600 | 1633.5 | 97.5 | 600 | 777079 | 1329580 | 600 | 3683.7 | 8474.2 | 600 | -269.4 | 62.3 | 600 | -3478 | 3918.7
700 | 1503.9 | 105 | 700 | 985224 | 1331530 | 700 | -2530.4 | 8913.3 | 700 | -239.7 | 65 | 700 | 1373.6 | 3856.8
800 | 1482.9 | 110 | 800 | 2001640 | 1260830 | 800 | 2336.6 | 9085.9 | 800 | -228.5 | 64.9 | 800 | 3253.6 | 3825.5
900 | 1178.7 | 99.8 | 900 | 2508940 | 999510 | 900 | 8119.3 | 7130.8 | 900 | -215.8 | 64.4 | 900 | 6533.3 | 3660.9